## Sheet1
热卷号 | 生产时间 | 钢种 | 厚度 | 宽度 | 缺陷分类 | 缺陷来源 | 缺陷名称 | 缺陷详细信息 | 技术员分析原因 | FSP平台分析原因 | TMEIC分析原因 | 根本原因
H210687300 | 2021-05-08 01:04 | Q345B-X | 7.75 | 1150 | 卷形 | 质检 | 溢出 | 溢出¦外1圈溢出80
H210687340 | 2021-05-08 01:14 | Q345B-X | 7.75 | 1150 | 卷形 | 质检 | 溢出 | 溢出¦外1圈溢出80
H21068907A | 2021-05-08 06:57 | MRTRG00301 | 2 | 1328 | 卷形 | 质检 | 折叠 | 折叠¦头部折叠
H210689470 | 2021-05-08 08:12 | MRTRG00301 | 2.3 | 1198 | 卷形 | 质检 | 鱼尾 | 鱼尾¦双边600MM
H210689640 | 2021-05-08 08:59 | Q345B | 7.75 | 1900 | 卷形 | 质检 | 鱼尾 | 鱼尾¦双边600MM
H210689830 | 2021-05-08 10:25 | Q235B | 4.5 | 2000 | 卷形 | 质检 | 鱼尾 | 鱼尾¦双边600MM
H210690000 | 2021-05-08 10:57 | Q235B | 11.5 | 1800 | 卷形 | 质检 | 鱼尾 | 鱼尾¦双边600MM
H21069135A | 2021-05-08 14:48 | Q235B | 2.75 | 1498 | 卷形 | 质检 | 鱼尾 | 双鱼尾¦鱼尾800mm