## Sheet1
热卷号 | 生产时间 | 钢种 | 厚度 | 宽度 | 缺陷分类 | 高精度缺陷类型 | 内控缺陷类型 | 交货缺陷类型 | 缺陷详细信息 | 技术员分析原因 | FSP平台分析原因 | TMEIC分析原因 | 根本原因
H210694800 | 2021-05-09 10:52 | Q235B | 5.5 | 1500 | 对称平直度 |  | [FSP]对称平直不合 |  | [FSP]主体对称平直度标准差;
H21069496X | 2021-05-09 11:26 | SAPH400-P | 2 | 1490 | 对称平直度 |  | [FSP]对称平直不合 |  | [FSP]头部对称平直度标准差;
H210695500 | 2021-05-09 13:40 | Q235B | 5.5 | 1500 | 对称平直度 |  | [FSP]对称平直不合 |  | [FSP]主体对称平直度标准差;
H210695510 | 2021-05-09 13:42 | Q235B | 5.5 | 1500 | 对称平直度 |  | [FSP]对称平直不合 |  | [FSP]主体对称平直度标准差;
H21069608L | 2021-05-09 15:46 | MRTRG00101 | 5.5 | 1625 | 对称平直度 |  | [FSP]对称平直不合 |  | [FSP]头部对称平直度标准差;
H21069616A | 2021-05-09 16:00 | MRTRG00502 | 4 | 1890 | 对称平直度 |  | [FSP]对称平直不合 |  | [FSP]头部对称平直度标准差;
H21069617A | 2021-05-09 16:03 | MRTRG00301 | 3.5 | 1880 | 对称平直度 |  | [FSP]对称平直不合 |  | [FSP]头部对称平直度标准差;
H21069618A | 2021-05-09 16:08 | MRTRG00502 | 3.5 | 1795 | 对称平直度 |  | [FSP]对称平直不合 |  | [FSP]头部对称平直度标准差;
H21069634L | 2021-05-09 16:56 | MRTRG00502 | 3.2 | 1800 | 对称平直度 |  | [FSP]对称平直不合 |  | [FSP]头部对称平直度标准差;
H21069646L | 2021-05-09 17:21 | MRTRG00502 | 3.5 | 1605 | 对称平直度 |  | [FSP]对称平直不合 |  | [FSP]头部对称平直度标准差; | 头部严重中浪，换钢种后的第一卷
H21069727L | 2021-05-09 20:00 | MRTHY18004 | 5.2 | 1490 | 对称平直度 |  | [FSP]对称平直不合 |  | [FSP]头部对称平直度标准差; | 头部严重中浪，与前一卷厚差变化1.7mm
H21069736A | 2021-05-09 20:20 | MRTHY18004 | 2.8 | 1845 | 对称平直度 |  | [FSP]对称平直不合 |  | [FSP]头部对称平直度标准差;
H21069751L | 2021-05-09 20:57 | MRTP125001 | 4 | 1345 | 对称平直度 |  | [FSP]对称平直不合 |  | [FSP]头部对称平直度标准差;
H21069752L | 2021-05-09 20:58 | MRTP125001 | 4 | 1345 | 对称平直度 |  | [FSP]对称平直不合 |  | [FSP]头部对称平直度标准差;
H210697550 | 2021-05-09 21:04 | MRTP125001 | 3.5 | 1323 | 对称平直度 | [二级]对称平直不合 | [FSP]对称平直不合 |  | [二级]44.06[FSP]头部对称平直度标准差; | 严重精轧出口双边浪，所有机架辊缝与同品规相比偏小
H210697630 | 2021-05-09 21:19 | SPHC PSI-X | 3.5 | 1275 | 对称平直度 |  | [FSP]对称平直不合 |  | [FSP]头部对称平直度标准差;