## Sheet1
热卷号 | 生产时间 | 钢种 | 厚度 | 宽度 | 缺陷分类 | 高精度缺陷类型 | 内控缺陷类型 | 交货缺陷类型 | 缺陷详细信息 | 技术员分析原因 | FSP平台分析原因 | TMEIC分析原因 | 根本原因
H21071853X | 2021-05-13 00:53 | SAPH440-P | 2 | 1365 | 卷形 |  |  | [质检]塔形 | [质检]塔形¦整卷塔形
H21071854X | 2021-05-13 00:55 | SAPH440-P | 2 | 1365 | 卷形 |  |  | [质检]塔形 | [质检]塔形¦整卷塔形
H21071855X | 2021-05-13 00:57 | SAPH440-P | 2 | 1365 | 卷形 |  |  | [质检]塔形 | [质检]塔形/烂尾¦整卷塔形内10圈溢出150/跑偏烂尾已切
H21071856X | 2021-05-13 01:00 | SAPH440-P | 2 | 1365 | 卷形 |  |  | [质检]塔形 | [质检]塔形¦整卷塔形
H21071857X | 2021-05-13 01:02 | SAPH440-P | 2 | 1365 | 卷形 |  |  | [质检]塔形 | [质检]塔形¦整卷塔形
H21071859X | 2021-05-13 01:07 | SAPH440-P | 2.55 | 1354 | 卷形 |  |  | [质检]溢出¦塌卷 | [质检]溢出/塌卷¦内8圈溢出150/轻微塌卷
H210721210 | 2021-05-13 18:16 | Q235B | 7.75 | 1500 | 卷形 |  |  | [质检]鱼尾 | [质检]鱼尾¦双鱼尾600mm
H210721230 | 2021-05-13 18:20 | Q235B | 7.5 | 1500 | 卷形 |  |  | [质检]鱼尾 | [质检]鱼尾¦双鱼尾600mm
H210721530 | 2021-05-13 19:20 | Q235B | 7.75 | 1500 | 卷形 |  |  | [质检]鱼尾 | [质检]鱼尾¦双鱼尾600mm
H210721540 | 2021-05-13 19:21 | Q235B | 7.75 | 1500 | 卷形 |  |  | [质检]鱼尾 | [质检]鱼尾¦双鱼尾600mm
H210721590 | 2021-05-13 19:30 | Q235B | 7.75 | 1500 | 卷形 |  |  | [质检]鱼尾 | [质检]鱼尾¦双鱼尾600mm
H21072237L | 2021-05-13 22:00 | MRTRG00301 | 5 | 1448 | 卷形 |  |  | [质检]鱼尾 | [质检]鱼尾¦双鱼尾700
H21072244L | 2021-05-13 22:14 | MRTRG00301 | 5 | 1480 | 卷形 |  |  | [质检]鱼尾 | [质检]鱼尾¦双鱼尾700
H21072283X | 2021-05-13 23:22 | SPHD-YS1 | 3 | 1270 | 卷形 |  |  | [质检]溢出 | [质检]溢出¦外1圈溢出80mm
M21068857P | 2021-05-13 12:41 | QSTE420TM-P | 1.6 | 1270 | 卷形 |  |  | [质检]溢出¦塌卷 | [质检]溢出/塌卷¦外6圈溢出交错120MM/塌卷
M21068861P | 2021-05-13 12:51 | QSTE420TM-P | 1.6 | 1270 | 卷形 |  |  | [质检]鱼尾 | [质检]鱼尾¦单鱼尾600MM