## Sheet1
热卷号 | 生产时间 | 钢种 | 厚度 | 宽度 | 缺陷分类 | 高精度缺陷类型 | 内控缺陷类型 | 交货缺陷类型 | 缺陷详细信息 | 技术员分析原因 | FSP平台分析原因 | TMEIC分析原因 | 根本原因
H21072324N | 2021-05-14 00:36 | MRTRG00203 | 3.2 | 1115 | 卷形 |  |  | [质检]溢出 | [质检]溢出¦内10圈溢出80
H21072331L | 2021-05-14 00:49 | MRTRG00301 | 3.5 | 1050 | 卷形 |  |  | [质检]交错 | [质检]交错¦内10圈交错100
H210723350 | 2021-05-14 00:57 | MRTRG00502 | 2.8 | 1028 | 卷形 |  |  | [质检]溢出 | [质检]溢出¦内20圈溢出200
H21072337L | 2021-05-14 01:01 | MRTRG00502 | 4 | 1005 | 卷形 |  |  | [质检]溢出 | [质检]溢出¦内20圈溢出200
H21072492A | 2021-05-14 07:56 | Q235B | 3.75 | 1800 | 卷形 |  |  | [质检]鱼尾 | [质检]鱼尾¦双边600MM
H21072500A | 2021-05-14 08:12 | Q235B | 3.75 | 1800 | 卷形 |  |  | [质检]鱼尾 | [质检]鱼尾¦双边600MM
H210725100 | 2021-05-14 08:35 | Q235B | 4.75 | 1720 | 卷形 |  |  | [质检]鱼尾 | [质检]鱼尾¦双边600MM
H21072541L | 2021-05-14 10:05 | MRTRG00301 | 2.8 | 1395 | 卷形 |  |  | [质检]溢出 | [质检]溢出¦DS内5圈溢出100MM
H210725430 | 2021-05-14 10:09 | MRTRG00301 | 2.5 | 1378 | 卷形 |  |  | [质检]溢出 | [质检]溢出¦DS内10圈溢出100MM
H210725470 | 2021-05-14 10:17 | MRTRG00301 | 2.3 | 1398 | 卷形 |  |  | [质检]溢出 | [质检]溢出¦DS外1圈溢出100MM
H21072594N | 2021-05-14 11:41 | MRTRG00301 | 3 | 1305 | 卷形 |  |  | [质检]折叠 | [质检]折叠¦头部折叠/轧机加宽10mm
H21072656L | 2021-05-14 13:39 | MRTRG00301 | 5 | 1180 | 卷形 |  |  | [质检]溢出 | [质检]溢出¦内2圈DS溢出100mm/轧机加宽10mm
H210727950 | 2021-05-14 18:04 | SPHC | 3.5 | 1265 | 卷形 |  |  | [质检]溢出 | [质检]溢出¦内1圈DS侧溢出80
H210728040 | 2021-05-14 18:21 | SPHC | 3 | 1235 | 卷形 |  |  | [质检]溢出 | [质检]溢出¦外1圈DS侧溢出150
H210728090 | 2021-05-14 18:32 | SPHC | 3 | 1235 | 卷形 |  |  | [质检]鱼尾 | [质检]鱼尾¦单边600
H210728160 | 2021-05-14 18:48 | SPHC | 3 | 1235 | 卷形 |  |  | [质检]溢出 | [质检]溢出¦外1圈DS侧溢出150
H210728230 | 2021-05-14 19:06 | SPHC | 3 | 1235 | 卷形 |  |  | [质检]溢出 | [质检]溢出¦外半圈OS侧溢出50
H210728650 | 2021-05-14 20:30 | SPHC | 3 | 1215 | 卷形 |  |  | [质检]溢出 | [质检]溢出¦外1圈DS侧溢出150
H21072870L | 2021-05-14 20:54 | MRTRG00101 | 5.5 | 1375 | 卷形 |  |  | [质检]鱼尾 | [质检]鱼尾¦双边600
H21072888L | 2021-05-14 21:30 | MRTLA42006 | 3.4 | 1424 | 卷形 |  |  | [质检]溢出 | [质检]溢出¦外1圈OS侧溢出150
H21072898L | 2021-05-14 21:50 | MRTLA42006 | 2.8 | 1322 | 卷形 |  |  | [质检]鱼尾 | [质检]鱼尾¦单边600
H21072906L | 2021-05-14 22:08 | MRTLA42006 | 2.6 | 1320 | 卷形 |  |  | [质检]溢出 | [质检]溢出¦外1圈OS侧溢出150
H21072947L | 2021-05-14 23:24 | MRTLA42006 | 2.6 | 1069 | 卷形 |  |  | [质检]溢出 | [质检]溢出¦外1圈DS侧溢出150
M21069236W | 2021-05-14 02:40 | MGW400 | 2.2 | 1160 | 卷形 |  |  | [质检]折叠 | [质检]折叠¦内2圈折叠
M21069505M | 2021-05-14 14:58 | SPHC-ZC | 2.5 | 1015 | 卷形 |  |  | [质检]折叠 | [质检]折叠¦头部折叠
M21069601W | 2021-05-14 18:32 | MGW600A | 2.5 | 1093 | 卷形 |  |  | [质检]折边 | [质检]折边¦外1圈折边
M21069604W | 2021-05-14 18:38 | MGW600A | 2.5 | 1093 | 卷形 |  |  | [质检]折边 | [质检]折边¦外1圈折边
M21069668W | 2021-05-14 20:58 | MGW600A | 2.5 | 1093 | 卷形 |  |  | [质检]鱼尾 | [质检]鱼尾¦单鱼尾600mm