## Sheet1
热卷号 | 生产时间 | 钢种 | 厚度 | 宽度 | 缺陷分类 | 高精度缺陷类型 | 内控缺陷类型 | 交货缺陷类型 | 缺陷详细信息 | 技术员分析原因 | FSP平台分析原因 | TMEIC分析原因 | 根本原因
H210729790 | 2021-05-15 00:37 | MRTRG00301 | 6 | 1278 | 卷形 |  |  | [质检]鱼尾 | [质检]鱼尾¦双鱼尾600mm
H210729810 | 2021-05-15 00:40 | MRTRG00301 | 6 | 1278 | 卷形 |  |  | [质检]溢出 | [质检]溢出¦内3圈溢出100mm
H210729840 | 2021-05-15 00:45 | MRTRG00301 | 5.5 | 1278 | 卷形 |  |  | [质检]错层 | [质检]错层¦内5圈错层50mm
H210729980 | 2021-05-15 01:15 | MRTRG00301 | 6 | 1277 | 卷形 |  |  | [质检]鱼尾 | [质检]鱼尾¦双鱼尾600mm
H21073036N | 2021-05-15 02:27 | MRTRG00301 | 5 | 1190 | 卷形 |  |  | [质检]溢出 | [质检]溢出¦内1圈溢出70mm
H21073063L | 2021-05-15 04:13 | MRTRG00101 | 4 | 1725 | 卷形 |  |  | [质检]鱼尾 | [质检]鱼尾¦双鱼尾700
H21073065L | 2021-05-15 04:16 | MRTRG00502 | 3.5 | 1834 | 卷形 |  |  | [质检]鱼尾 | [质检]鱼尾¦双鱼尾700
H21073077L | 2021-05-15 04:41 | MRTRG00101 | 5 | 1825 | 卷形 |  |  | [质检]鱼尾 | [质检]鱼尾¦双鱼尾700
H21073149L | 2021-05-15 06:59 | MRTLA42003 | 3 | 1308 | 卷形 |  |  | [质检]溢出 | [质检]溢出¦外1圈溢出80mm
H21073156L | 2021-05-15 07:11 | MRTLA42003 | 3 | 1308 | 卷形 |  |  | [质检]溢出¦扁卷 | [质检]溢出/扁卷¦内5圈溢出80mm/轻微扁卷
H210731710 | 2021-05-15 07:41 | MRTLA42003 | 2.6 | 1146 | 卷形 |  |  | [质检]溢出 | [质检]溢出¦OS外1圈溢出100
H21073174L | 2021-05-15 07:47 | MRTLA42003 | 2.5 | 1148 | 卷形 |  |  | [质检]溢出 | [质检]溢出¦OS外1圈溢出100
H21073175X | 2021-05-15 07:49 | HR420LA | 2.1 | 1060 | 卷形 |  |  | [质检]溢出 | [质检]溢出,烂尾¦OS外1圈溢出100,内3溢出100,外1圈烂尾
H21073180L | 2021-05-15 09:22 | MRTRG00101 | 5 | 1375 | 卷形 |  |  | [质检]折叠 | [质检]折叠印¦外圈
H21073226L | 2021-05-15 11:02 | MRTRG00203 | 3.2 | 1405 | 卷形 |  |  | [质检]鱼尾 | [质检]鱼尾¦双边600MM
H210733350 | 2021-05-15 14:28 | Q345B | 5.75 | 1500 | 卷形 |  |  | [质检]溢出 | [质检]溢出¦OS内3圈溢出100MM
H210733420 | 2021-05-15 14:41 | Q355B | 4.5 | 1638 | 卷形 |  |  | [质检]鱼尾 | [质检]鱼尾¦双边600MM
H210734020 | 2021-05-15 16:45 | SPHC | 3 | 1215 | 卷形 |  |  | [质检]鱼尾 | [质检]鱼尾¦上表1000
H210734120 | 2021-05-15 17:03 | SPHC | 3 | 1215 | 卷形 |  |  | [质检]溢出 | [质检]溢出¦内多圈DS侧溢出40
H210734150 | 2021-05-15 17:08 | SPHC | 3 | 1215 | 卷形 |  |  | [质检]溢出 | [质检]溢出¦外1圈DS侧溢出100
H210734170 | 2021-05-15 17:12 | SPHC | 3 | 1215 | 卷形 |  |  | [质检]溢出 | [质检]溢出¦外1圈DS侧溢出80
H210734220 | 2021-05-15 17:21 | SPHC | 3 | 1215 | 卷形 |  |  | [质检]溢出 | [质检]溢出¦外半圈DS侧溢出150
H210734330 | 2021-05-15 17:41 | SPHC | 3 | 1215 | 卷形 |  |  | [质检]溢出 | [质检]溢出¦外1圈DS侧溢出150
H210734340 | 2021-05-15 17:42 | SPHC | 3 | 1215 | 卷形 |  |  | [质检]溢出 | [质检]溢出¦外1圈DS侧溢出150
H210734350 | 2021-05-15 17:44 | SPHC | 3 | 1215 | 卷形 |  |  | [质检]溢出 | [质检]溢出¦外1圈DS侧溢出150
H210734390 | 2021-05-15 18:06 | Q235B | 4.75 | 1500 | 卷形 |  |  | [质检]折叠 | [质检]折叠¦内3圈折叠
H210734430 | 2021-05-15 18:14 | QSTE650TM-CM | 7.9 | 1640 | 卷形 |  |  | [质检]交错 | [质检]交错¦整卷交错
H210734490 | 2021-05-15 18:26 | QSTE650TM-CM | 7.9 | 1640 | 卷形 |  |  | [质检]交错 | [质检]交错¦整卷交错
H210734500 | 2021-05-15 18:28 | QSTE650TM-CM | 7.9 | 1640 | 卷形 |  |  | [质检]交错 | [质检]交错¦整卷交错
H210734540 | 2021-05-15 18:36 | Q345B-X | 5.75 | 1800 | 卷形 |  |  | [质检]交错 | [质检]交错¦内半卷交错
H210734700 | 2021-05-15 19:11 | M610L | 7.9 | 1640 | 卷形 |  |  | [质检]交错 | [质检]交错¦外20圈轻微交错
H21073473A | 2021-05-15 19:20 | QSTE650TM-CM | 5.9 | 1632 | 卷形 |  |  | [质检]交错 | [质检]交错¦外20圈轻微交错
H21073494A | 2021-05-15 20:03 | M610L | 2.85 | 1500 | 卷形 |  |  | [质检]溢出 | [质检]溢出¦外1圈溢出100
H210735880 | 2021-05-15 23:12 | Q235B | 5.75 | 2000 | 卷形 |  |  | [质检]交错 | [质检]交错¦内30圈轻微交错
H210736000 | 2021-05-15 23:30 | Q235B | 5.75 | 2000 | 卷形 |  |  | [质检]塔形 | [质检]塔形¦整卷塔形
M21069809P | 2021-05-15 01:59 | SAPH440-P | 2 | 1250 | 卷形 |  |  | [质检]塌卷 | [质检]塌卷¦轻微塌卷
M21069998C | 2021-05-15 08:45 | MRTRG00301 | 2.5 | 1030 | 卷形 |  |  | [质检]折叠 | [质检]折叠¦头部折叠
M21070012R | 2021-05-15 09:14 | MRTRG00301 | 2 | 1028 | 卷形 |  |  | [质检]折叠 | [质检]折叠¦头部折叠
M21070235P | 2021-05-15 17:26 | MCFC | 1.6 | 1184 | 卷形 |  |  | [质检]溢出¦交错 | [质检]溢出/交错¦外5圈溢出交错80MM
M21070285W | 2021-05-15 19:19 | MGW600A | 2.5 | 1268 | 卷形 |  |  | [质检]鱼尾 | [质检]鱼尾¦双鱼尾700MM
M21070305W | 2021-05-15 19:56 | MGW600A | 2.5 | 1268 | 卷形 |  |  | [质检]折叠 | [质检]折叠¦尾部折叠
M21070306W | 2021-05-15 19:58 | MGW600A | 2.5 | 1268 | 卷形 |  |  | [质检]溢出 | [质检]溢出¦外1圈150MM卷边
M21070338W | 2021-05-15 21:18 | MGW600A | 2.5 | 1268 | 卷形 |  |  | [质检]鱼尾 | [质检]鱼尾¦单边600
M21070344M | 2021-05-15 21:29 | MGW600A | 2.5 | 1255 | 卷形 |  |  | [质检]折边 | [质检]折边¦外1圈
M21070368M | 2021-05-15 22:13 | MGW600A | 2.5 | 1255 | 卷形 |  |  | [质检]溢出 | [质检]溢出¦内50圈DS侧溢出150