## Sheet1
热卷号 | 生产时间 | 钢种 | 厚度 | 宽度 | 缺陷分类 | 高精度缺陷类型 | 内控缺陷类型 | 交货缺陷类型 | 缺陷详细信息 | 技术员分析原因 | FSP平台分析原因 | TMEIC分析原因 | 根本原因
M21072179C | 2021-05-19 01:00 | MRTRG00301 | 2.3 | 1095 | 轧破甩尾 |  |  | [质检]轧破 | [质检]上表头部/上下表轻微
M21072662P | 2021-05-19 18:46 | SAPH440-P | 2.6 | 1250 | 轧破甩尾 |  |  | [质检]烂尾 | [质检]烂尾，外10圈溢出100，轧机通知加宽10mm生产
M21072772W | 2021-05-19 22:15 | MGW600B | 2.3 | 1165 | 轧破甩尾 |  |  | [质检]轧破 | [质检]头部10m轧破上下表头部辊印