## Sheet1
热卷号 | 生产时间 | 钢种 | 厚度 | 宽度 | 缺陷分类 | 高精度缺陷类型 | 内控缺陷类型 | 交货缺陷类型 | 缺陷详细信息 | 技术员分析原因 | FSP平台分析原因 | TMEIC分析原因 | 根本原因
H21076179L | 2021-05-20 06:35 | MRTRG00301 | 3.5 | 1660 | 卷形 |  |  | [质检]鱼尾 | [质检]鱼尾¦双边600MM
H21076357N | 2021-05-20 14:46 | MRTRG00201 | 3 | 1375 | 卷形 |  |  | [质检]折叠 | [质检]头部折叠¦头部折叠
H21076367N | 2021-05-20 15:03 | MRTRG00201 | 2 | 1365 | 卷形 |  |  | [质检]鱼尾 | [质检]鱼尾¦单边鱼尾500
H21076369N | 2021-05-20 15:07 | MRTRG00201 | 2.5 | 1275 | 卷形 |  |  | [质检]溢出 | [质检]溢出¦内多圈溢出120
H21076498L | 2021-05-20 20:45 | MRTLA34006 | 3.5 | 1486 | 卷形 |  |  | [质检]扁卷 | [质检]扁卷¦轻微扁卷
H21076516L | 2021-05-20 21:25 | MRTLA42010 | 3 | 1400 | 卷形 |  |  | [质检]鱼尾 | [质检]鱼尾¦双边600m鱼尾
M21072829M | 2021-05-20 00:25 | MGW600A | 2.5 | 1255 | 卷形 |  |  | [质检]鱼尾 | [质检]双鱼尾¦鱼尾500mm
M21072831M | 2021-05-20 00:29 | MGW600A | 2.5 | 1255 | 卷形 |  |  | [质检]折边 | [质检]折边¦外半圈DS折边
M21072833M | 2021-05-20 00:33 | MGW600A | 2.5 | 1255 | 卷形 |  |  | [质检]折边 | [质检]折边¦外半圈DS折边
M21072888M | 2021-05-20 02:39 | MGW600A | 2.5 | 1255 | 卷形 |  |  | [质检]鱼尾 | [质检]单鱼尾¦鱼尾OS600mm
M21072987M | 2021-05-20 06:03 | MGW600A | 2.5 | 1255 | 卷形 |  |  | [质检]鱼尾 | [质检]单鱼尾¦鱼尾OS600mm
M21073122P | 2021-05-20 11:47 | QSTE460TM-P | 3 | 1200 | 卷形 |  |  | [质检]塔形 | [质检]塔形¦塔形
M21073130P | 2021-05-20 12:04 | QSTE380TM-P | 3 | 1200 | 卷形 |  |  | [质检]溢出 | [质检]溢出¦外1圈200MM
M21073156P | 2021-05-20 12:56 | QSTE380TM-P | 2.6 | 1060 | 卷形 |  |  | [质检]塔形 | [质检]塔形¦塔形
M21073274P | 2021-05-20 18:17 | SPHC-P | 1.6 | 1250 | 卷形 |  |  | [质检]辊印 | [质检]辊印¦开卷发现下表辊印
M21073284P | 2021-05-20 18:40 | MCFC | 1.7 | 1270 | 卷形 |  |  | [质检]辊印 | [质检]辊印¦开卷发现下表辊印